## READ BEFORE EDIT
The variable names and their positions must not be modified. Only the values can be edited to avoid errors in the script.

## Inconel718
Specific Heat | Temp | Young's Modulus | Poisson's Ratio | Temp | Conductivity | Temp | JC Damage | Value | Damage Evolution | Displacement | Other Datas | Value
4406000 | 20 | 202565 | 0.29 | 21.11 | 11.39 | 21.11 | d1 | 0.04 | 0 | 0 | Mass Density | 8.22e-06
459700 | 100 | 201168 | 0.29 | 37.78 | 12.55 | 93.33 | d2 | 0.75 | 0.042900728 | 0.0003298 | Inelastic Heat Fraction | 0.9
486700 | 300 | 198374 | 0.29 | 93.33 | 14.42 | 204.44 | d3 | -1.45 | 0.083303112 | 0.0006596
520900 | 500 | 195580 | 0.28 | 148.89 | 16.15 | 315.56 | d4 | 0.04 | 0.121352644 | 0.0009894
559900 | 600 | 192786 | 0.28 | 204.44 | 17.88 | 426.67 | d5 | 0.89 | 0.157186345 | 0.0013192
610900 | 700 | 189294 | 0.28 | 260 | 19.62 | 537.78 | Melting Temp | 1260 | 0.190933252 | 0.001649
662000 | 800 | 186500 | 0.27 | 315.56 | 21.35 | 648.89 | Transition Temp | 25 | 0.222714893 | 0.0019788
651000 | 900 | 183007 | 0.27 | 371.11 | 23.22 | 760 | Reference Strain Rate | 0.0001 | 0.252645716 | 0.0023086
673000 | 1000 | 180213 | 0.27 | 426.67 | 24.95 | 871.11 |  |  | 0.280833503 | 0.0026384
710100 | 1200 | 176721 | 0.27 | 482.22 | 26.83 | 982.22 |  |  | 0.30737976 | 0.0029682
710100 | 1500 | 173228 | 0.27 | 537.78 | 28.7 | 1093.33 |  |  | 0.332380085 | 0.003298
|  | 169037 | 0.28 | 593.33 |  |  |  |  | 0.355924503 | 0.0036278
|  | 165545 | 0.28 | 648.89 |  |  |  |  | 0.378097802 | 0.0039576
|  | 160655 | 0.29 | 704.44 |  |  |  |  | 0.398979828 | 0.0042874
|  | 155766 | 0.31 | 760 |  |  |  |  | 0.41864578 | 0.0046172
|  | 148781 | 0.32 | 815.56 |  |  |  |  | 0.437166475 | 0.004947
|  | 141097 | 0.33 | 871.11 |  |  |  |  | 0.45460861 | 0.0052768
|  | 131318 | 0.33 | 926.67 |  |  |  |  | 0.471034993 | 0.0056066
|  | 121539 | 0.34 | 982.22 |  |  |  |  | 0.486504779 | 0.0059364
|  | 111062 | 0.37 | 1037.78 |  |  |  |  | 0.501073674 | 0.0062662
|  | 99885.5 | 0.4 | 1093.33 |  |  |  |  | 0.514794143 | 0.006596
[9 empty] | 0.527715594 | 0.0069258
[9 empty] | 0.539884558 | 0.0072556
[9 empty] | 0.551344857 | 0.0075854
[9 empty] | 0.56213776 | 0.0079152
[9 empty] | 0.572302133 | 0.008245
[9 empty] | 0.58187458 | 0.0085748
[9 empty] | 0.59088957 | 0.0089046
[9 empty] | 0.599379568 | 0.0092344
[9 empty] | 0.607375148 | 0.0095642
[9 empty] | 0.614905101 | 0.009894
[9 empty] | 0.621996543 | 0.0102238
[9 empty] | 0.628675012 | 0.0105536
[9 empty] | 0.634964558 | 0.0108834
[9 empty] | 0.640887829 | 0.0112132
[9 empty] | 0.646466155 | 0.011543
[9 empty] | 0.651719625 | 0.0118728
[9 empty] | 0.656667156 | 0.0122026
[9 empty] | 0.661326566 | 0.0125324
[9 empty] | 0.665714633 | 0.0128622
[9 empty] | 0.669847159 | 0.013192
[9 empty] | 0.673739025 | 0.0135218
[9 empty] | 0.677404247 | 0.0138516
[9 empty] | 0.680856023 | 0.0141814
[9 empty] | 0.684106782 | 0.0145112
[9 empty] | 0.687168233 | 0.014841
[9 empty] | 0.690051398 | 0.0151708
[9 empty] | 0.692766661 | 0.0155006
[9 empty] | 0.6953238 | 0.0158304
[9 empty] | 0.697732022 | 0.0161602
[9 empty] | 0.7 | 0.01649

## EMT210
Specific Heat | Temp | Young's Modulus | Poisson's Ratio | Conductivity | Temp | Other Datas | Value
222000 | 87 | 580000 | 0.22 | 85 | 20 | Mass Density | 1.445e-05
243000 | 177 |  |  | 70.4 | 500
259000 | 277 |  |  | 68.6 | 550
268000 | 377 |  |  | 68.4 | 600
293000 | 477 |  |  | 66.8 | 650
301000 | 577 |  |  | 64.7 | 700
314000 | 687