## Sheet1
Simulation | Condition | Parameter p | Parameter D2 | Parameter Ts | Normalized Error | Experiment Cutting Force | Simulation Cutting Force | Error Fc | Experiment Normal Force | Simulation Normal Force | Error Fn | Experiment Temperature | Simulation Temperature | Error T | Experiment CCR | Simulation CCR | Error CCR | Experiment CSR | Simulation CSR | Error CSR
0 | sim_v1000_h50 | 0.65 | 0.6 | 633.31 | 1.258951 | 523.74 | 1403.56 | 1.679879 | 747.13 | 473.49 | 0.3662549 | 95.83 | 255.75 | 1.668788 | 2.14 | 3.997933 | 0.8681932 | 1.45 | 1.129143 | 0.2212804
1 | sim_v500_h75 | 0.65 | 0.6 | 633.31 | 0.8507279 | 647.6 | 1403.56 | 1.167326 | 1034.16 | 473.49 | 0.5421502 | 106.29 | 255.75 | 1.406153 | 2.18 | 2.665289 | 0.2226096 | 1.29 | 1.129143 | 0.124695
2 | sim_v1000_h50 | 0.4 | 0.5 | 556 | 1.258951 | 523.74 | 1403.56 | 1.679879 | 747.13 | 473.49 | 0.3662549 | 95.83 | 255.75 | 1.668788 | 2.14 | 3.997933 | 0.8681932 | 1.45 | 1.129143 | 0.2212804
3 | sim_v500_h75 | 0.4 | 0.5 | 556 | 0.8507279 | 647.6 | 1403.56 | 1.167326 | 1034.16 | 473.49 | 0.5421502 | 106.29 | 255.75 | 1.406153 | 2.18 | 2.665289 | 0.2226096 | 1.29 | 1.129143 | 0.124695